## SDSS z-band
Wavelength[nm] | T% at AOI 0 deg
1100 | 99.56237
1099.5 | 99.5985
1099 | 99.60999
1098.5 | 99.6174
1098 | 99.62501
1097.5 | 99.63982
1097 | 99.67339
1096.5 | 99.69651
1096 | 99.68184
1095.5 | 99.68868
1095 | 99.69884
1094.5 | 99.73999
1094 | 99.73739
1093.5 | 99.71231
1093 | 99.71851
1092.5 | 99.73986
1092 | 99.73456
1091.5 | 99.73579
1091 | 99.75517
1090.5 | 99.76308
1090 | 99.75262
1089.5 | 99.75563
1089 | 99.7442
1088.5 | 99.74899
1088 | 99.73117
1087.5 | 99.72631
1087 | 99.72926
1086.5 | 99.73986
1086 | 99.71803
1085.5 | 99.71536
1085 | 99.71883
1084.5 | 99.70283
1084 | 99.70874
1083.5 | 99.68869
1083 | 99.66961
1082.5 | 99.68227
1082 | 99.65585
1081.5 | 99.63508
1081 | 99.62456
1080.5 | 99.62258
1080 | 99.63865
1079.5 | 99.61893
1079 | 99.58926
1078.5 | 99.58243
1078 | 99.56791
1077.5 | 99.54818
1077 | 99.55433
1076.5 | 99.5377
1076 | 99.52756
1075.5 | 99.5197
1075 | 99.51892
1074.5 | 99.4944
1074 | 99.49705
1073.5 | 99.4829
1073 | 99.47274
1072.5 | 99.48081
1072 | 99.46518
1071.5 | 99.43845
1071 | 99.42562
1070.5 | 99.44173
1070 | 99.45164
1069.5 | 99.45277
1069 | 99.43185
1068.5 | 99.42233
1068 | 99.42443
1067.5 | 99.4284
1067 | 99.41927
1066.5 | 99.42331
1066 | 99.42232
1065.5 | 99.42651
1065 | 99.44088
1064.5 | 99.43706
1064 | 99.43425
1063.5 | 99.446
1063 | 99.44846
1062.5 | 99.43898
1062 | 99.45674
1061.5 | 99.45519
1061 | 99.46204
1060.5 | 99.47999
1060 | 99.49205
1059.5 | 99.49345
1059 | 99.4962
1058.5 | 99.51653
1058 | 99.51385
1057.5 | 99.5322
1057 | 99.5407
1056.5 | 99.52386
1056 | 99.55649
1055.5 | 99.57863
1055 | 99.56712
1054.5 | 99.57298
1054 | 99.60612
1053.5 | 99.60578
1053 | 99.62326
1052.5 | 99.62679
1052 | 99.63345
1051.5 | 99.63624
1051 | 99.64289
1050.5 | 99.6624
1050 | 99.67174
1049.5 | 99.68661
1049 | 99.70625
1048.5 | 99.70712
1048 | 99.72435
1047.5 | 99.7082
1047 | 99.71549
1046.5 | 99.72401
1046 | 99.73054
1045.5 | 99.74686
1045 | 99.74721
1044.5 | 99.76027
1044 | 99.7655
1043.5 | 99.76586
1043 | 99.77473
1042.5 | 99.77495
1042 | 99.77868
1041.5 | 99.77748
1041 | 99.77903
1040.5 | 99.7863
1040 | 99.78664
1039.5 | 99.78475
1039 | 99.79404
1038.5 | 99.79716
1038 | 99.807
1037.5 | 99.80007
1037 | 99.7852
1036.5 | 99.79047
1036 | 99.79099
1035.5 | 99.79349
1035 | 99.80063
1034.5 | 99.79203
1034 | 99.78796
1033.5 | 99.79027
1033 | 99.80128
1032.5 | 99.79796
1032 | 99.78564
1031.5 | 99.78428
1031 | 99.78494
1030.5 | 99.77597
1030 | 99.78093
1029.5 | 99.78214
1029 | 99.78454
1028.5 | 99.7801
1028 | 99.78788
1027.5 | 99.77299
1027 | 99.77586
1026.5 | 99.77177
1026 | 99.77813
1025.5 | 99.76161
1025 | 99.76734
1024.5 | 99.76555
1024 | 99.76346
1023.5 | 99.77199
1023 | 99.76989
1022.5 | 99.76868
1022 | 99.77466
1021.5 | 99.76697
1021 | 99.75145
1020.5 | 99.7587
1020 | 99.76774
1019.5 | 99.76073
1019 | 99.75677
1018.5 | 99.7796
1018 | 99.77322
1017.5 | 99.77576
1017 | 99.76053
1016.5 | 99.77914
1016 | 99.77195
1015.5 | 99.76358
1015 | 99.77408
1014.5 | 99.78274
1014 | 99.7781
1013.5 | 99.77594
1013 | 99.79019
1012.5 | 99.78286
1012 | 99.79039
1011.5 | 99.78967
1011 | 99.78378
1010.5 | 99.79025
1010 | 99.79117
1009.5 | 99.79265
1009 | 99.7984
1008.5 | 99.81418
1008 | 99.80458
1007.5 | 99.80462
1007 | 99.80531
1006.5 | 99.80591
1006 | 99.80315
1005.5 | 99.80957
1005 | 99.80296
1004.5 | 99.81129
1004 | 99.82474
1003.5 | 99.80708
1003 | 99.81976
1002.5 | 99.82868
1002 | 99.82874
1001.5 | 99.81087
1001 | 99.82118
1000.5 | 99.82595
1000 | 99.81751
999.5 | 99.81176
999 | 99.82468
998.5 | 99.82787
998 | 99.83286
997.5 | 99.82513
997 | 99.81573
996.5 | 99.83289
996 | 99.83041
995.5 | 99.80945
995 | 99.80953
994.5 | 99.82413
994 | 99.82116
993.5 | 99.80435
993 | 99.80944
992.5 | 99.81572
992 | 99.81435
991.5 | 99.80897
991 | 99.79391
990.5 | 99.80318
990 | 99.80467
989.5 | 99.80154
989 | 99.79585
988.5 | 99.78755
988 | 99.80087
987.5 | 99.79465
987 | 99.80167
986.5 | 99.78094
986 | 99.79071
985.5 | 99.77675
985 | 99.78467
984.5 | 99.78552
984 | 99.7755
983.5 | 99.77776
983 | 99.79912
982.5 | 99.78584
982 | 99.77831
981.5 | 99.7857
981 | 99.79571
980.5 | 99.77432
980 | 99.79118
979.5 | 99.76749
979 | 99.78426
978.5 | 99.79449
978 | 99.79269
977.5 | 99.78114
977 | 99.78358
976.5 | 99.79899
976 | 99.79541
975.5 | 99.79721
975 | 99.79745
974.5 | 99.79189
974 | 99.79572
973.5 | 99.81799
973 | 99.81329
972.5 | 99.82092
972 | 99.81202
971.5 | 99.82393
971 | 99.82838
970.5 | 99.83447
970 | 99.82652
969.5 | 99.82716
969 | 99.82863
968.5 | 99.83139
968 | 99.84776
967.5 | 99.85107
967 | 99.8392
966.5 | 99.84767
966 | 99.84798
965.5 | 99.85912
965 | 99.84745
964.5 | 99.8469
964 | 99.83462
963.5 | 99.85509
963 | 99.8408
962.5 | 99.85448
962 | 99.84018
961.5 | 99.82922
961 | 99.83049
960.5 | 99.83221
960 | 99.81541
959.5 | 99.80966
959 | 99.8037
958.5 | 99.79427
958 | 99.79803
957.5 | 99.79317
957 | 99.79298
956.5 | 99.76908
956 | 99.76181
955.5 | 99.74593
955 | 99.74429
954.5 | 99.72421
954 | 99.73291
953.5 | 99.72028
953 | 99.70525
952.5 | 99.70415
952 | 99.69017
951.5 | 99.67476
951 | 99.65883
950.5 | 99.65243
950 | 99.64783
949.5 | 99.61828
949 | 99.619
948.5 | 99.61842
948 | 99.61015
947.5 | 99.60425
947 | 99.61259
946.5 | 99.58288
946 | 99.57663
945.5 | 99.58347
945 | 99.58167
944.5 | 99.55659
944 | 99.60206
943.5 | 99.5731
943 | 99.56018
942.5 | 99.56736
942 | 99.563
941.5 | 99.58231
941 | 99.58383
940.5 | 99.59121
940 | 99.59129
939.5 | 99.59978
939 | 99.60307
938.5 | 99.62361
938 | 99.63274
937.5 | 99.64439
937 | 99.64366
936.5 | 99.64993
936 | 99.68955
935.5 | 99.67261
935 | 99.67778
934.5 | 99.6953
934 | 99.68186
933.5 | 99.68329
933 | 99.70275
932.5 | 99.7011
932 | 99.71743
931.5 | 99.67996
931 | 99.72397
930.5 | 99.71072
930 | 99.70826
929.5 | 99.70136
929 | 99.69883
928.5 | 99.69247
928 | 99.69125
927.5 | 99.68136
927 | 99.68507
926.5 | 99.68011
926 | 99.67313
925.5 | 99.66581
925 | 99.65195
924.5 | 99.63443
924 | 99.61418
923.5 | 99.60882
923 | 99.59683
922.5 | 99.58595
922 | 99.58749
921.5 | 99.57484
921 | 99.56934
920.5 | 99.5509
920 | 99.53412
919.5 | 99.51721
919 | 99.50283
918.5 | 99.48617
918 | 99.47504
917.5 | 99.47697
917 | 99.46726
916.5 | 99.4593
916 | 99.45391
915.5 | 99.44592
915 | 99.42737
914.5 | 99.42521
914 | 99.41092
913.5 | 99.41397
913 | 99.40161
912.5 | 99.40672
912 | 99.41222
911.5 | 99.41774
911 | 99.42778
910.5 | 99.42192
910 | 99.42017
909.5 | 99.41925
909 | 99.42432
908.5 | 99.43284
908 | 99.43353
907.5 | 99.44293
907 | 99.45342
906.5 | 99.46542
906 | 99.47523
905.5 | 99.47826
905 | 99.48986
904.5 | 99.49621
904 | 99.49473
903.5 | 99.5056
903 | 99.51465
902.5 | 99.52821
902 | 99.53447
901.5 | 99.54451
901 | 99.55685
900.5 | 99.56543
900 | 99.56764
899.5 | 99.56423
899 | 99.56434
898.5 | 99.56496
898 | 99.56683
897.5 | 99.57312
897 | 99.5798
896.5 | 99.57944
896 | 99.58159
895.5 | 99.58023
895 | 99.57243
894.5 | 99.57139
894 | 99.5659
893.5 | 99.56821
893 | 99.56187
892.5 | 99.56035
892 | 99.5656
891.5 | 99.56377
891 | 99.56866
890.5 | 99.57108
890 | 99.56765
889.5 | 99.56828
889 | 99.56355
888.5 | 99.56025
888 | 99.55936
887.5 | 99.56875
887 | 99.57161
886.5 | 99.58565
886 | 99.58723
885.5 | 99.59565
885 | 99.59418
884.5 | 99.60052
884 | 99.60426
883.5 | 99.6096
883 | 99.61661
882.5 | 99.61907
882 | 99.63245
881.5 | 99.64207
881 | 99.65383
880.5 | 99.65572
880 | 99.67104
879.5 | 99.67039
879 | 99.66734
878.5 | 99.66966
878 | 99.66559
877.5 | 99.66682
877 | 99.67548
876.5 | 99.67789
876 | 99.67574
875.5 | 99.68043
875 | 99.67328
874.5 | 99.67348
874 | 99.66531
873.5 | 99.65884
873 | 99.64632
872.5 | 99.64979
872 | 99.63531
871.5 | 99.63672
871 | 99.63988
870.5 | 99.6377
870 | 99.63062
869.5 | 99.62408
869 | 99.62567
868.5 | 99.61948
868 | 99.62106
867.5 | 99.62305
867 | 99.62792
866.5 | 99.63542
866 | 99.64836
865.5 | 99.65375
865 | 99.66061
864.5 | 99.67188
864 | 99.67806
863.5 | 99.68729
863 | 99.69512
862.5 | 99.69929
862 | 99.71713
861.5 | 99.73176
861 | 99.74052
860.5 | 99.75005
860 | 99.7454
859.5 | 99.74879
859 | 99.74123
858.5 | 99.72694
858 | 99.7216
857.5 | 99.7062
857 | 99.68527
856.5 | 99.66351
856 | 99.6335
855.5 | 99.5986
855 | 99.56631
854.5 | 99.52339
854 | 99.46312
853.5 | 99.41319
853 | 99.36048
852.5 | 99.2997
852 | 99.24818
851.5 | 99.19463
851 | 99.13731
850.5 | 99.08011
850 | 99.03188
849.5 | 99.50938
849 | 99.5289
848.5 | 99.47251
848 | 99.47222
847.5 | 99.39822
847 | 99.40337
846.5 | 99.41225
846 | 99.40076
845.5 | 99.3568
845 | 99.48336
844.5 | 99.44137
844 | 99.46944
843.5 | 99.53004
843 | 99.49356
842.5 | 99.48609
842 | 99.55339
841.5 | 99.62091
841 | 99.59043
840.5 | 99.62743
840 | 99.66165
839.5 | 99.63859
839 | 99.61244
838.5 | 99.60243
838 | 99.58856
837.5 | 99.57531
837 | 99.45898
836.5 | 99.47247
836 | 99.43018
835.5 | 99.26691
835 | 99.24679
834.5 | 99.21454
834 | 99.10244
833.5 | 99.02811
833 | 98.96233
832.5 | 98.87547
832 | 98.74628
831.5 | 98.6915
831 | 98.52901
830.5 | 98.27303
830 | 98.00531
829.5 | 97.58607
829 | 96.94231
828.5 | 96.06791
828 | 94.84937
827.5 | 93.30037
827 | 91.17496
826.5 | 88.59824
826 | 85.37891
825.5 | 81.54031
825 | 77.09641
824.5 | 72.1471
824 | 66.76864
823.5 | 61.0716
823 | 55.25941
822.5 | 49.49973
822 | 43.79922
821.5 | 38.55198
821 | 33.67993
820.5 | 29.11777
820 | 25.11694
819.5 | 21.63088
819 | 18.4837
818.5 | 15.81289
818 | 13.54775
817.5 | 11.5551
817 | 9.885221
816.5 | 8.465089
816 | 7.255845
815.5 | 6.228996
815 | 5.362987
814.5 | 4.627443
814 | 3.994524
813.5 | 3.457065
813 | 3.005788
812.5 | 2.607575
812 | 2.279392
811.5 | 2.000556
811 | 1.747562
810.5 | 1.534688
810 | 1.352117
809.5 | 1.191354
809 | 1.056251
808.5 | 0.936323
808 | 0.8304
807.5 | 0.738785
807 | 0.657704
806.5 | 0.587924
806 | 0.523678
805.5 | 0.468769
805 | 0.420965
804.5 | 0.377445
804 | 0.338829
803.5 | 0.305265
803 | 0.275462
802.5 | 0.247644
802 | 0.223174
801.5 | 0.202228
801 | 0.182979
800.5 | 0.164793
800 | 0.149938
799.5 | 0.135268
799 | 0.121817
798.5 | 0.110479
798 | 0.099636
797.5 | 0.090623
797 | 0.082492
796.5 | 0.074701
796 | 0.067845
795.5 | 0.061477
795 | 0.055056
794.5 | 0.050338
794 | 0.045747
793.5 | 0.040763
793 | 0.037389
792.5 | 0.034049
792 | 0.030808
791.5 | 0.027671
791 | 0.025406
790.5 | 0.022871
790 | 0.020457
789.5 | 0.018866
789 | 0.017028
788.5 | 0.015382
788 | 0.014004
787.5 | 0.012749
787 | 0.011454
786.5 | 0.010492
786 | 0.009669
785.5 | 0.008574
785 | 0.007464
784.5 | 0.007148
784 | 0.006433
783.5 | 0.005575
783 | 0.005452
782.5 | 0.004812
782 | 0.004916
781.5 | 0.003825
781 | 0.003902
780.5 | 0.003283
780 | 0.003485
779.5 | 0.002792
779 | 0.002366
778.5 | 0.00276
778 | 0.00193
777.5 | 0.002093
777 | 0.001932
776.5 | 0.002082
776 | 0.001548
775.5 | 0.001396
775 | 0.001446
774.5 | 0.001515
774 | 0.00096
773.5 | 0.001564
773 | 0.001142
772.5 | 0.001319
772 | 0.001004
771.5 | 0.000921
771 | 0.000849
770.5 | 0.00071
770 | 0.000652
769.5 | 0.000611
769 | 0.000646
768.5 | 0.000536
768 | 0.000312
767.5 | 0.000348
767 | 0.000431
766.5 | 0.000619
766 | 0.000413
765.5 | 0.000719
765 | 0.000428
764.5 | 0.000826
764 | -3.36e-06
763.5 | 0.000678
763 | 0.000501
762.5 | 0.000699
762 | 0.000627
761.5 | 0.00063
761 | 0.000596
760.5 | 0.000294
760 | 0.000333
759.5 | 0.00023
759 | 0.000353
758.5 | 4.34e-05
758 | -7.16e-05
757.5 | 0.000439
757 | 0.00028
756.5 | 1.4e-05
756 | 0.000398
755.5 | 0.000244
755 | 0.000238
754.5 | 0.000183
754 | 0.000628
753.5 | 0.000339
753 | 0.000136
752.5 | 3.08e-05
752 | 3.03e-05
751.5 | 0.000377
751 | -0.00015
750.5 | -0.00016
750 | 0.000272
749.5 | 0.000123
749 | -0.00015
748.5 | 6.87e-06
748 | 0.000301
747.5 | -0.00018
747 | 0.000206
746.5 | -7.55e-05
746 | -9.34e-05
745.5 | 0.00025
745 | 0.000463
744.5 | -0.00022
744 | 1.48e-05
743.5 | -0.00012
743 | 8.7e-05
742.5 | 0.000221
742 | 5.3e-05
741.5 | 9.9e-05
741 | 0.000182
740.5 | 0.000103
740 | 0.000142
739.5 | 3.25e-05
739 | 0.000178
738.5 | -0.0002
738 | -6.53e-05
737.5 | 0.000181
737 | 0.000209
736.5 | 0.000197
736 | 0.000372
735.5 | 0.000132
735 | -6.48e-05
734.5 | 0.000105
734 | -0.00026
733.5 | 2.27e-05
733 | 0.00011
732.5 | -0.00029
732 | 0.000102
731.5 | 0.000104
731 | 0.000448
730.5 | -3.94e-07
730 | 0.00019
729.5 | -0.00012
729 | -1.07e-05
728.5 | 2.6e-05
728 | 0.000217
727.5 | 4.53e-06
727 | 3.23e-05
726.5 | 4.73e-05
726 | 0.000207
725.5 | 2.37e-05
725 | -9.68e-05
724.5 | 0.000239
724 | -0.00031
723.5 | -5e-05
723 | -9.76e-05
722.5 | 4.05e-05
722 | 1.24e-05
721.5 | 0.000324
721 | 0.000367
720.5 | 0.000215
720 | 0.000301
719.5 | 0.000186
719 | 0.000221
718.5 | 9.73e-05
718 | 8.36e-05
717.5 | -4.43e-05
717 | 0.00017
716.5 | -1.84e-05
716 | 0.000323
715.5 | -0.00025
715 | -0.00011
714.5 | -5.38e-05
714 | -0.00019
713.5 | -0.00056
713 | -0.0004
712.5 | -0.0001
712 | 9.9e-05
711.5 | 0.000181
711 | 0.000142
710.5 | 0.000299
710 | -0.00011
709.5 | 0.000256
709 | 2.55e-05
708.5 | -0.00033
708 | 0.0002
707.5 | -0.0003
707 | -0.00025
706.5 | 0.000191
706 | 0.000188
705.5 | 0.000285
705 | 0.000247
704.5 | 0.000138
704 | 0.000263
703.5 | 4.74e-05
703 | 0.000134
702.5 | -9.35e-05
702 | -0.00021
701.5 | 0.00015
701 | -0.00024
700.5 | -4.03e-06
700 | 2.61e-05
699.5 | 1.5e-06
699 | 6.37e-05
698.5 | -1.25e-05
698 | -0.00027
697.5 | -9.71e-05
697 | 0.000141
696.5 | 0.000251
696 | 0.000262
695.5 | 0.000258
695 | 0.000189
694.5 | 7.33e-05
694 | 6.12e-05
693.5 | -0.00013
693 | 5.44e-05
692.5 | -0.00016
692 | -0.00029
691.5 | 2.52e-05
691 | -0.00018
690.5 | 0.000116
690 | 0.000153
689.5 | -0.00016
689 | -4.26e-05
688.5 | -0.00012
688 | 8.47e-05
687.5 | 0.000159
687 | 8.98e-05
686.5 | 0.000185
686 | -6.71e-05
685.5 | 0.000185
685 | 0.000125
684.5 | -5.87e-05
684 | 0.000252
683.5 | -1.83e-05
683 | -1.67e-05
682.5 | -4.93e-05
682 | -0.00017
681.5 | -0.00016
681 | 0.000171
680.5 | 0.000191
680 | 0.00024
679.5 | -0.0001
679 | 4.77e-05
678.5 | 0.000124
678 | 3.68e-05
677.5 | 0.000142
677 | 7e-05
676.5 | 2.2e-05
676 | 0.000284
675.5 | 0.000196
675 | 0.000335
674.5 | 0.000103
674 | -8.7e-05
673.5 | -0.00018
673 | -9.86e-05
672.5 | 3.69e-06
672 | -0.00011
671.5 | 0.000248
671 | 0.000359
670.5 | -0.00034
670 | 0.000139
669.5 | 0.000173
669 | 9.06e-05
668.5 | 2.73e-05
668 | 9.43e-05
667.5 | -5.75e-06
667 | 5.09e-05
666.5 | -0.00013
666 | -1.98e-05
665.5 | -1.62e-05
665 | -0.00016
664.5 | 1.32e-05
664 | 0.000117
663.5 | 5.53e-05
663 | -5.18e-05
662.5 | 5.46e-05
662 | -7.82e-05
661.5 | 0.000104
661 | 8.28e-05
660.5 | -4.42e-05
660 | 0.000392
659.5 | 0.000319
659 | 9.35e-06
658.5 | 1.17e-05
658 | -1.52e-05
657.5 | -7.52e-05
657 | -4.21e-05
656.5 | -0.00023
656 | -9.29e-06
655.5 | 4.65e-05
655 | -3.63e-05
654.5 | -2.11e-05
654 | 0.000277
653.5 | 3.34e-05
653 | -4.25e-05
652.5 | 7.63e-05
652 | -2.42e-05
651.5 | -4.6e-05
651 | 7.8e-05
650.5 | -8.25e-06
650 | 0.000166
649.5 | -0.00011
649 | -1.39e-05
648.5 | -0.00016
648 | -6.3e-05
647.5 | 3.78e-05
647 | -4.46e-05
646.5 | -0.0003
646 | 0.000194
645.5 | -8.84e-05
645 | 0.000198
644.5 | 0.000362
644 | 0.000232
643.5 | 6.84e-05
643 | -0.00023
642.5 | -8.39e-05
642 | -0.00028
641.5 | -0.00015
641 | 0.000163
640.5 | -2.53e-05
640 | -0.00028
639.5 | 8.9e-05
639 | 3.92e-05
638.5 | -0.00011
638 | 9.76e-05
637.5 | 0.000121
637 | 9.81e-05
636.5 | 0.000189
636 | -0.00014
635.5 | 0.000188
635 | 0.000383
634.5 | 0.000277
634 | 0.000135
633.5 | 0.000176
633 | -0.00018
632.5 | 0.000316
632 | 0.000117
631.5 | 0.000149
631 | -4.96e-05
630.5 | -0.00016
630 | 0.000102
629.5 | 0.000431
629 | 8.67e-05
628.5 | 0.00019
628 | 6.36e-05
627.5 | -2.86e-05
627 | 0.000121
626.5 | -0.00012
626 | 3.32e-05
625.5 | 8.75e-06
625 | 0.000132
624.5 | 0.000137
624 | -3.58e-05
623.5 | 0.0002
623 | 0.000336
622.5 | 0.000192
622 | 0.000904
621.5 | 0.000493
621 | 0.000949
620.5 | 0.001169
620 | 0.001055
619.5 | 0.001142
619 | 0.00099
618.5 | 0.000907
618 | 0.000604
617.5 | 0.000666
617 | 0.000243
616.5 | 0.000215
616 | 7.79e-05
615.5 | 0.000114
615 | -3.27e-05
614.5 | -1.66e-05
614 | -1.15e-05
613.5 | 0.000221
613 | -0.00012
612.5 | -0.00013
612 | 2.52e-05
611.5 | -7.48e-05
611 | -5.76e-05
610.5 | 0.000519
610 | -5.63e-05
609.5 | 0.000195
609 | 0.000109
608.5 | 8.69e-05
608 | 0.000213
607.5 | -4.79e-05
607 | -3.33e-05
606.5 | -4.98e-05
606 | 7.77e-05
605.5 | 0.000113
605 | 1.3e-05
604.5 | 5.1e-05
604 | 0.000152
603.5 | 2.49e-05
603 | 0.000316
602.5 | -7.12e-05
602 | -0.00014
601.5 | -7.97e-05
601 | 0.000206
600.5 | 0.000242
600 | -3.16e-05
599.5 | 0.000269
599 | -2e-05
598.5 | 0.00037
598 | -4.78e-05
597.5 | -0.00017
597 | -8.68e-05
596.5 | 4.11e-05
596 | -0.00013
595.5 | 3.18e-05
595 | 0.000274
594.5 | 0.000339
594 | -5.29e-05
593.5 | 0.000453
593 | 0.000239
592.5 | 0.000224
592 | 0.000112
591.5 | -0.00011
591 | -1.06e-05
590.5 | 5.15e-05
590 | 0.000182
589.5 | 0.000359
589 | 0.000201
588.5 | -4.75e-05
588 | -1.15e-05
587.5 | -7.69e-05
587 | 4.14e-05
586.5 | 0.00024
586 | -0.00047
585.5 | -3.02e-05
585 | 3.4e-05
584.5 | -0.0002
584 | 0.000224
583.5 | 0.000152
583 | -0.00014
582.5 | -0.00025
582 | -0.00025
581.5 | 5.43e-05
581 | -0.0001
580.5 | 0.000249
580 | -2.69e-05
579.5 | -0.00015
579 | 0.000461
578.5 | -0.00025
578 | -2.41e-05
577.5 | 0.000199
577 | -6.75e-05
576.5 | 0.000167
576 | 4.75e-05
575.5 | 0.000337
575 | 0.000184
574.5 | -0.00034
574 | 0.00022
573.5 | 0.000184
573 | -0.00031
572.5 | -4.61e-05
572 | -0.00023
571.5 | -0.00016
571 | -5.85e-05
570.5 | -9.72e-05
570 | 5.45e-05
569.5 | -9.79e-05
569 | -9.88e-05
568.5 | -0.00016
568 | -0.00012
567.5 | -5.38e-05
567 | 2.87e-05
566.5 | 5.31e-05
566 | -0.0001
565.5 | 9.66e-05
565 | 0.000107
564.5 | 6.3e-06
564 | -9.71e-05
563.5 | -0.00016
563 | -0.00016
562.5 | -0.00036
562 | -0.0003
561.5 | -0.00013
561 | -0.00014
560.5 | -4.24e-05
560 | 0.000429
559.5 | 9.7e-05
559 | -1.62e-05
558.5 | 0.000158
558 | -0.00015
557.5 | 3.36e-06
557 | 9.01e-05
556.5 | -3.52e-05
556 | -0.0002
555.5 | -1.13e-05
555 | -3.24e-05
554.5 | 1.49e-05
554 | -0.00012
553.5 | 1.69e-05
553 | -0.00017
552.5 | -0.00011
552 | 0.000149
551.5 | 0.000156
551 | 0.000117
550.5 | 0.000261
550 | -5.35e-05
549.5 | 0.000322
549 | 0.00017
548.5 | -9.43e-05
548 | -5.76e-06
547.5 | 0.000164
547 | 0.000265
546.5 | -0.00013
546 | 5.01e-06
545.5 | 5.97e-05
545 | 0.000297
544.5 | 0.000191
544 | -1.87e-06
543.5 | 0.000308
543 | -0.00042
542.5 | 0.000122
542 | 5.05e-05
541.5 | 0.000136
541 | 0.000188
540.5 | 7.5e-05
540 | -6.65e-05
539.5 | 9.14e-05
539 | 1.63e-05
538.5 | -7.67e-05
538 | 2.03e-05
537.5 | -0.00046
537 | -0.0002
536.5 | 0.000107
536 | -4.32e-05
535.5 | -1.65e-05
535 | -0.00018
534.5 | 9.18e-05
534 | 9.17e-05
533.5 | 9e-05
533 | 0.00016
532.5 | -2.58e-05
532 | 0.000131
531.5 | -0.00024
531 | -7.22e-06
530.5 | 4.36e-05
530 | 0.000264
529.5 | -1.95e-05
529 | -0.00021
528.5 | 0.000168
528 | 0.000137
527.5 | 8.95e-05
527 | -3.77e-06
526.5 | 6.62e-05
526 | 3.35e-05
525.5 | 0.000324
525 | 0.000323
524.5 | 0.000392
524 | 7.84e-05
523.5 | 0.000328
523 | 0.000158
522.5 | 0.000263
522 | 0.000181
521.5 | -1.86e-05
521 | 0.000289
520.5 | 7e-05
520 | 0.000156
519.5 | 8.07e-05
519 | 0.000169
518.5 | -5.53e-05
518 | 9.15e-06
517.5 | -4.12e-05
517 | 0.000372
516.5 | 2.78e-07
516 | 0.000144
515.5 | 0.000301
515 | 0.00012
514.5 | 9.62e-05
514 | 0.000336
513.5 | 0.000329
513 | 3.56e-05
512.5 | 3.9e-06
512 | 6.8e-05
511.5 | -5.27e-05
511 | -0.00016
510.5 | -6.46e-05
510 | 4.92e-05
509.5 | 2.83e-05
509 | 0.000227
508.5 | 0.000211
508 | 0.000108
507.5 | 3.99e-06
507 | -1.9e-05
506.5 | -6.24e-05
506 | -0.0003
505.5 | -2.15e-05
505 | -1.67e-05
504.5 | -0.00016
504 | -1.33e-05
503.5 | -1.07e-05
503 | -0.00017
502.5 | 5.42e-05
502 | -1.39e-05
501.5 | -3.29e-05
501 | 0.000253
500.5 | 0.000151
500 | 0.000169
499.5 | 6.27e-05
499 | 0.000133
498.5 | 3.62e-06
498 | 0.000209
497.5 | -3.83e-05
497 | -0.00026
496.5 | 6.3e-05
496 | -7.83e-06
495.5 | -6.77e-05
495 | 0.000205
494.5 | -3.09e-05
494 | 0.000146
493.5 | 0.000396
493 | 0.000465
492.5 | -5.54e-05
492 | 0.000194
491.5 | 0.000124
491 | 3.73e-05
490.5 | -2.08e-05
490 | 7.55e-05
489.5 | 0.000156
489 | 4.19e-05
488.5 | 7.05e-05
488 | 2.6e-05
487.5 | -0.00018
487 | -0.00011
486.5 | -0.00013
486 | -0.00023
485.5 | -0.00032
485 | -4.41e-05
484.5 | 3.01e-05
484 | 0.000108
483.5 | 0.000135
483 | -0.00018
482.5 | 7.29e-05
482 | 2.59e-05
481.5 | 6.15e-05
481 | -8.77e-05
480.5 | -1.79e-05
480 | 0.000203
479.5 | -0.0002
479 | 0.000217
478.5 | -4.89e-05
478 | -0.00017
477.5 | 4.41e-05
477 | -0.00028
476.5 | -0.00025
476 | -7.78e-05
475.5 | -0.00022
475 | -0.00025
474.5 | 7.28e-05
474 | 4.75e-05
473.5 | 0.000149
473 | 6.35e-05
472.5 | 6.82e-05
472 | 2.69e-05
471.5 | -0.00013
471 | -0.00016
470.5 | -0.00017
470 | 6e-05
469.5 | -0.00023
469 | -2.5e-05
468.5 | -0.00013
468 | 3.14e-05
467.5 | 1.59e-05
467 | -0.00019
466.5 | -0.00041
466 | 0.000121
465.5 | -0.0003
465 | -4.18e-05
464.5 | 0.000176
464 | 5.23e-05
463.5 | -7.47e-06
463 | -8.11e-05
462.5 | -4.53e-05
462 | 0.000155
461.5 | -0.00023
461 | -0.00023
460.5 | -6.13e-06
460 | -2.84e-05
459.5 | -0.0002
459 | 7.02e-05
458.5 | 0.00034
458 | 0.000364
457.5 | 3.05e-05
457 | 6.89e-05
456.5 | 0.00012
456 | 0.000127
455.5 | -0.00019
455 | -0.00011
454.5 | 7.27e-06
454 | -0.00028
453.5 | 0.000171
453 | -2.77e-05
452.5 | 4.73e-05
452 | -0.00032
451.5 | -0.00017
451 | -0.00012
450.5 | -0.00011
450 | -7.34e-05
449.5 | 6.56e-07
449 | -6.21e-06
448.5 | 0.000264
448 | -8.14e-06
447.5 | 0.000283
447 | -7.96e-05
446.5 | -0.00014
446 | 1.74e-05
445.5 | -0.00018
445 | -0.00015
444.5 | -1.86e-05
444 | 0.000174
443.5 | 0.00025
443 | 1.03e-05
442.5 | 8.58e-05
442 | -0.00016
441.5 | -2.08e-06
441 | -8.8e-05
440.5 | -2.17e-05
440 | 0.000258
439.5 | 0.000132
439 | 0.000221
438.5 | 9.14e-05
438 | 4.98e-05
437.5 | 0.000355
437 | -0.0001
436.5 | -0.00016
436 | -0.00016
435.5 | -8.85e-05
435 | 0.000148
434.5 | 0.000149
434 | 0.000236
433.5 | 0.000149
433 | 0.000363
432.5 | 0.000414
432 | 0.00043
431.5 | 0.000317
431 | 0.000364
430.5 | 0.000429
430 | 0.000425
429.5 | 0.000564
429 | 0.000499
428.5 | 0.000408
428 | 0.00038
427.5 | 0.000495
427 | -2.61e-05
426.5 | 3.9e-05
426 | 7.75e-05
425.5 | -0.00015
425 | -0.00015
424.5 | -0.00024
424 | 0.000146
423.5 | -3.11e-05
423 | 0.000116
422.5 | 0.000243
422 | 0.000206
421.5 | 0.000214
421 | -5.53e-07
420.5 | -0.0004
420 | -0.00016
419.5 | -0.00015
419 | 1.77e-05
418.5 | -0.00014
418 | 9.59e-05
417.5 | 4.05e-06
417 | 7.7e-05
416.5 | 5.37e-05
416 | 5.62e-05
415.5 | 0.000384
415 | 0.000809
414.5 | 0.000891
414 | 0.001501
413.5 | 0.001705
413 | 0.001779
412.5 | 0.001773
412 | 0.001385
411.5 | 0.000666
411 | 0.000275
410.5 | 0.00033
410 | 0.000154
409.5 | -0.00012
409 | -9.73e-05
408.5 | -0.00022
408 | -0.00013
407.5 | 0.000223
407 | -1.53e-05
406.5 | -0.00019
406 | -6.84e-05
405.5 | 7.4e-05
405 | 0.000317
404.5 | -0.00025
404 | 2.28e-05
403.5 | 0.000279
403 | 0.000161
402.5 | 4.2e-05
402 | -0.0002
401.5 | -8.02e-05
401 | 0.000151
400.5 | -0.00019
400 | -0.00011
399.5 | 3.73e-05
399 | -0.00019
398.5 | -0.00031
398 | -3.89e-06
397.5 | 8e-05
397 | 2.29e-06
396.5 | -0.00015
396 | -0.00042
395.5 | 2.75e-05
395 | -0.00014
394.5 | -4.07e-05
394 | 1.05e-05
393.5 | 0.000249
393 | -6.71e-06
392.5 | 9.67e-05
392 | -0.00023
391.5 | 0.000113
391 | 3.4e-06
390.5 | -9.03e-05
390 | 8.71e-05
389.5 | -0.00032
389 | -0.00044
388.5 | -6.57e-05
388 | -3.36e-05
387.5 | 0.00025
387 | 6.72e-07
386.5 | 0.000173
386 | 2.34e-05
385.5 | -6.59e-05
385 | -2.27e-05
384.5 | -8.85e-05
384 | 0.000478
383.5 | -7.2e-05
383 | 0.000542
382.5 | 0.000293
382 | 0.000397
381.5 | 0.000652
381 | 0.000653
380.5 | 0.000538
380 | 0.000384
379.5 | 0.000136
379 | 0.000338
378.5 | 9.24e-05
378 | 8.33e-05
377.5 | -0.00014
377 | -0.0002
376.5 | 3.34e-05
376 | -3.07e-05
375.5 | 1.43e-06
375 | 0.000239
374.5 | 0.000343
374 | 0.000158
373.5 | 0.000424
373 | 0.000217
372.5 | 0.000455
372 | 0.000329
371.5 | 0.000174
371 | 0.000521
370.5 | 3.34e-05
370 | 0.000255
369.5 | 0.000333
369 | 2.31e-05
368.5 | 0.000191
368 | 2.92e-05
367.5 | 0.000186
367 | 4.85e-05
366.5 | -4.69e-05
366 | -0.00014
365.5 | 0.000175
365 | -0.00052
364.5 | 5.98e-05
364 | 0.000247
363.5 | 8.05e-05
363 | 0.000271
362.5 | 0.000394
362 | 0.000186
361.5 | 0.000106
361 | -7.27e-05
360.5 | 4.92e-05
360 | -0.0003
359.5 | -4.28e-05
359 | 0.000178
358.5 | -0.00022
358 | 5.41e-05
357.5 | 7.48e-05
357 | -0.00032
356.5 | -0.00024
356 | -0.00011
355.5 | -0.0003
355 | -0.00032
354.5 | -0.00018
354 | -0.00027
353.5 | 0.000158
353 | 0.000205
352.5 | -0.00012
352 | 0.000233
351.5 | 6.98e-05
351 | 7.75e-05
350.5 | -0.00039
350 | -0.0001
349.5 | 0.000145
349 | -1.25e-05
348.5 | -0.00027
348 | -0.00012
347.5 | -0.00022
347 | -0.00021
346.5 | -0.0004
346 | -0.00029
345.5 | -0.00041
345 | -0.00036
344.5 | -0.00026
344 | 4.23e-05
343.5 | -4.31e-05
343 | -6.88e-05
342.5 | -0.00021
342 | 7.03e-05
341.5 | -0.00017
341 | -0.00032
340.5 | -0.00021
340 | 8.07e-05
339.5 | -0.00022
339 | -9.01e-05
338.5 | -0.00024
338 | -0.00012
337.5 | 5.71e-05
337 | -0.00012
336.5 | -1.01e-05
336 | 0.000136
335.5 | -4.12e-05
335 | -6.64e-05
334.5 | -0.00031
334 | -0.00018
333.5 | 5.09e-05
333 | -0.00012
332.5 | -0.00011
332 | -5.36e-05
331.5 | -0.0002
331 | -0.00018
330.5 | 6.59e-05
330 | -0.00019
329.5 | 8.28e-06
329 | 0.000118
328.5 | -0.00011
328 | 2.09e-05
327.5 | 1.37e-05
327 | -7.53e-05
326.5 | -6.02e-05
326 | -6.28e-06
325.5 | 0.000122
325 | -4.65e-05
324.5 | -0.00018
324 | -0.0002
323.5 | -0.00037
323 | -0.00056
322.5 | -9.48e-05
322 | -0.00036
321.5 | -3.11e-05
321 | 0.000172
320.5 | -8.58e-05
320 | -0.00018
319.5 | -4.74e-05
319 | -8.74e-05
318.5 | -0.00012
318 | -0.00014
317.5 | 3.14e-05
317 | -4.97e-05
316.5 | 0.000115
316 | -8.66e-05
315.5 | 4.12e-05
315 | -0.00041
314.5 | -0.00015
314 | -0.00012
313.5 | -8.91e-05
313 | -0.00034
312.5 | -0.00022
312 | -2.67e-05
311.5 | -0.00018
311 | 6.15e-05
310.5 | 0.00011
310 | -1.95e-05
309.5 | -0.0001
309 | 6.05e-05
308.5 | -0.00028
308 | -0.00035
307.5 | 0.000111
307 | 0.000114
306.5 | -5.04e-06
306 | -0.00014
305.5 | 4.8e-05
305 | -0.00019
304.5 | -0.00025
304 | -0.00016
303.5 | -5.63e-05
303 | -0.00022
302.5 | -0.00011
302 | -0.00029
301.5 | -0.00038
301 | -3.59e-05
300.5 | -9.18e-05
300 | -5.94e-05