## Clear
Wavelength[nm] | T% at AOI 0 deg
1100 | 94.479
1099 | 94.49818
1098 | 94.503
1097 | 94.49601
1096 | 94.48611
1095 | 94.51299
1094 | 94.50331
1093 | 94.49826
1092 | 94.50985
1091 | 94.50553
1090 | 94.51321
1089 | 94.51077
1088 | 94.51476
1087 | 94.51276
1086 | 94.51511
1085 | 94.52368
1084 | 94.52561
1083 | 94.51067
1082 | 94.52341
1081 | 94.52648
1080 | 94.52812
1079 | 94.52538
1078 | 94.53368
1077 | 94.52392
1076 | 94.54007
1075 | 94.54104
1074 | 94.5321
1073 | 94.54554
1072 | 94.54095
1071 | 94.53579
1070 | 94.53968
1069 | 94.54076
1068 | 94.54276
1067 | 94.55447
1066 | 94.54772
1065 | 94.55574
1064 | 94.54731
1063 | 94.55455
1062 | 94.56229
1061 | 94.55858
1060 | 94.56627
1059 | 94.55762
1058 | 94.56675
1057 | 94.5747
1056 | 94.57021
1055 | 94.57384
1054 | 94.57177
1053 | 94.57681
1052 | 94.57293
1051 | 94.5714
1050 | 94.58497
1049 | 94.57632
1048 | 94.56761
1047 | 94.57597
1046 | 94.59431
1045 | 94.58029
1044 | 94.59666
1043 | 94.59388
1042 | 94.58208
1041 | 94.59947
1040 | 94.59029
1039 | 94.59366
1038 | 94.60001
1037 | 94.59405
1036 | 94.60618
1035 | 94.60737
1034 | 94.60891
1033 | 94.60954
1032 | 94.61385
1031 | 94.61663
1030 | 94.61606
1029 | 94.60934
1028 | 94.61569
1027 | 94.62302
1026 | 94.6208
1025 | 94.62664
1024 | 94.63451
1023 | 94.63251
1022 | 94.63148
1021 | 94.62397
1020 | 94.63528
1019 | 94.63355
1018 | 94.63451
1017 | 94.62672
1016 | 94.6454
1015 | 94.64291
1014 | 94.64271
1013 | 94.64054
1012 | 94.63251
1011 | 94.64706
1010 | 94.64241
1009 | 94.65481
1008 | 94.64516
1007 | 94.65213
1006 | 94.65034
1005 | 94.66455
1004 | 94.66399
1003 | 94.66067
1002 | 94.65625
1001 | 94.66837
1000 | 94.66047
999 | 94.66546
998 | 94.67094
997 | 94.67139
996 | 94.65758
995 | 94.67497
994 | 94.67569
993 | 94.67895
992 | 94.68137
991 | 94.67929
990 | 94.68781
989 | 94.68469
988 | 94.69605
987 | 94.69495
986 | 94.69565
985 | 94.69779
984 | 94.69464
983 | 94.69435
982 | 94.69893
981 | 94.7
980 | 94.70275
979 | 94.70126
978 | 94.70461
977 | 94.70363
976 | 94.70778
975 | 94.7163
974 | 94.72063
973 | 94.71931
972 | 94.71883
971 | 94.7075
970 | 94.71181
969 | 94.71098
968 | 94.7132
967 | 94.71642
966 | 94.70949
965 | 94.71377
964 | 94.71306
963 | 94.71399
962 | 94.7018
961 | 94.70365
960 | 94.70365
959 | 94.69666
958 | 94.70325
957 | 94.70217
956 | 94.70423
955 | 94.69865
954 | 94.69252
953 | 94.68902
952 | 94.68064
951 | 94.66679
950 | 94.68204
949 | 94.65743
948 | 94.67423
947 | 94.65364
946 | 94.63995
945 | 94.6478
944 | 94.61482
943 | 94.66762
942 | 94.65268
941 | 94.6669
940 | 94.67931
939 | 94.69232
938 | 94.72554
937 | 94.73898
936 | 94.78801
935 | 94.77715
934 | 94.7863
933 | 94.79799
932 | 94.79624
931 | 94.7899
930 | 94.7925
929 | 94.80147
928 | 94.80717
927 | 94.81714
926 | 94.83251
925 | 94.83865
924 | 94.8379
923 | 94.83889
922 | 94.83358
921 | 94.83614
920 | 94.83034
919 | 94.8371
918 | 94.85134
917 | 94.86071
916 | 94.86854
915 | 94.86726
914 | 94.87296
913 | 94.86766
912 | 94.86486
911 | 94.86154
910 | 94.86214
909 | 94.86538
908 | 94.87747
907 | 94.88525
906 | 94.89336
905 | 94.89463
904 | 94.89857
903 | 94.89712
902 | 94.89001
901 | 94.88758
900 | 94.89337
899 | 94.89725
898 | 94.89975
897 | 94.91294
896 | 94.92004
895 | 94.92216
894 | 94.92427
893 | 94.91714
892 | 94.91705
891 | 94.91198
890 | 94.91365
889 | 94.9269
888 | 94.92686
887 | 94.93568
886 | 94.94827
885 | 94.94371
884 | 94.94717
883 | 94.94126
882 | 94.93574
881 | 94.93479
880 | 94.93632
879 | 94.94328
878 | 94.9517
877 | 94.96079
876 | 94.96365
875 | 94.96487
874 | 94.96545
873 | 94.96603
872 | 94.96225
871 | 94.96834
870 | 94.97053
869 | 94.97799
868 | 94.99164
867 | 94.99512
866 | 94.99924
865 | 95.00182
864 | 94.99938
863 | 94.99625
862 | 94.99725
861 | 94.99615
860 | 95.00421
859 | 95.00967
858 | 95.02014
857 | 95.0302
856 | 95.0305
855 | 95.03075
854 | 95.02934
853 | 95.02615
852 | 95.01949
851 | 95.02628
850 | 95.02873
849 | 95.01205
848 | 94.93244
847 | 94.90919
846 | 94.98016
845 | 94.89198
844 | 94.9056
843 | 94.90135
842 | 94.89429
841 | 94.95849
840 | 94.91107
839 | 94.91508
838 | 94.91147
837 | 94.92104
836 | 94.93229
835 | 94.99751
834 | 94.93422
833 | 94.91371
832 | 94.97066
831 | 94.99197
830 | 94.96275
829 | 94.98444
828 | 94.94514
827 | 94.96738
826 | 94.94072
825 | 94.97884
824 | 94.98833
823 | 94.92292
822 | 94.97854
821 | 94.97573
820 | 94.98612
819 | 95.00029
818 | 94.97568
817 | 94.97732
816 | 94.99815
815 | 94.98383
814 | 95.01051
813 | 94.98083
812 | 95.00236
811 | 94.99552
810 | 95.03747
809 | 95.0468
808 | 95.03318
807 | 95.04001
806 | 94.9986
805 | 95.02938
804 | 95.03765
803 | 95.06216
802 | 95.06309
801 | 95.08737
800 | 95.01022
799 | 95.07118
798 | 95.06595
797 | 95.06405
796 | 95.04472
795 | 95.04802
794 | 95.08591
793 | 95.06615
792 | 95.06949
791 | 95.06398
790 | 95.09253
789 | 95.06387
788 | 95.06215
787 | 95.08129
786 | 95.08689
785 | 95.09679
784 | 95.11024
783 | 95.08916
782 | 95.09682
781 | 95.10866
780 | 95.09999
779 | 95.12001
778 | 95.09663
777 | 95.13409
776 | 95.13
775 | 95.12755
774 | 95.12274
773 | 95.1162
772 | 95.14439
771 | 95.15189
770 | 95.13297
769 | 95.12319
768 | 95.10743
767 | 95.14021
766 | 95.15664
765 | 95.15918
764 | 95.1414
763 | 95.17509
762 | 95.16702
761 | 95.17925
760 | 95.17428
759 | 95.17859
758 | 95.20838
757 | 95.16421
756 | 95.16911
755 | 95.18235
754 | 95.20824
753 | 95.20818
752 | 95.19366
751 | 95.1943
750 | 95.18825
749 | 95.20677
748 | 95.20894
747 | 95.20197
746 | 95.23975
745 | 95.231
744 | 95.19894
743 | 95.23318
742 | 95.24445
741 | 95.22723
740 | 95.24731
739 | 95.2203
738 | 95.23321
737 | 95.24557
736 | 95.25235
735 | 95.25232
734 | 95.25568
733 | 95.25363
732 | 95.25333
731 | 95.25019
730 | 95.26017
729 | 95.26027
728 | 95.27211
727 | 95.27728
726 | 95.27431
725 | 95.2777
724 | 95.26669
723 | 95.2936
722 | 95.27015
721 | 95.2878
720 | 95.29652
719 | 95.28824
718 | 95.31134
717 | 95.29958
716 | 95.30626
715 | 95.31941
714 | 95.30392
713 | 95.30892
712 | 95.31813
711 | 95.32777
710 | 95.3336
709 | 95.32535
708 | 95.33853
707 | 95.33041
706 | 95.34287
705 | 95.35827
704 | 95.34141
703 | 95.3575
702 | 95.36371
701 | 95.37934
700 | 95.36539
699 | 95.37218
698 | 95.3651
697 | 95.36712
696 | 95.36925
695 | 95.38385
694 | 95.38038
693 | 95.38145
692 | 95.38184
691 | 95.38811
690 | 95.38598
689 | 95.39425
688 | 95.39719
687 | 95.40501
686 | 95.41147
685 | 95.41239
684 | 95.41732
683 | 95.41257
682 | 95.4141
681 | 95.42306
680 | 95.42589
679 | 95.4464
678 | 95.43985
677 | 95.44554
676 | 95.4342
675 | 95.44627
674 | 95.45194
673 | 95.45425
672 | 95.45004
671 | 95.45824
670 | 95.46417
669 | 95.46298
668 | 95.45458
667 | 95.46606
666 | 95.45821
665 | 95.46727
664 | 95.4792
663 | 95.48067
662 | 95.48004
661 | 95.48756
660 | 95.48882
659 | 95.49463
658 | 95.50217
657 | 95.50353
656 | 95.49741
655 | 95.51088
654 | 95.50955
653 | 95.51222
652 | 95.51108
651 | 95.5217
650 | 95.52621
649 | 95.52668
648 | 95.53644
647 | 95.53844
646 | 95.53567
645 | 95.54123
644 | 95.54599
643 | 95.55993
642 | 95.56343
641 | 95.55873
640 | 95.56857
639 | 95.57272
638 | 95.56935
637 | 95.59012
636 | 95.57832
635 | 95.58544
634 | 95.59604
633 | 95.60056
632 | 95.61652
631 | 95.59693
630 | 95.61412
629 | 95.60982
628 | 95.61946
627 | 95.61161
626 | 95.6235
625 | 95.62521
624 | 95.62591
623 | 95.64221
622 | 95.63742
621 | 95.64725
620 | 95.65005
619 | 95.64904
618 | 95.65423
617 | 95.6711
616 | 95.66704
615 | 95.67226
614 | 95.66763
613 | 95.67638
612 | 95.68033
611 | 95.68029
610 | 95.68477
609 | 95.68392
608 | 95.68957
607 | 95.69464
606 | 95.69516
605 | 95.70039
604 | 95.69888
603 | 95.70099
602 | 95.71581
601 | 95.7153
600 | 95.7169
599 | 95.7153
598 | 95.72586
597 | 95.72502
596 | 95.71555
595 | 95.72789
594 | 95.73528
593 | 95.74128
592 | 95.74727
591 | 95.74371
590 | 95.75628
589 | 95.76336
588 | 95.76905
587 | 95.7654
586 | 95.76845
585 | 95.77744
584 | 95.78294
583 | 95.7839
582 | 95.78787
581 | 95.79001
580 | 95.78733
579 | 95.78848
578 | 95.80424
577 | 95.80326
576 | 95.80284
575 | 95.8147
574 | 95.81079
573 | 95.82053
572 | 95.83589
571 | 95.83259
570 | 95.83391
569 | 95.83821
568 | 95.84189
567 | 95.84293
566 | 95.85551
565 | 95.85924
564 | 95.85773
563 | 95.86767
562 | 95.86317
561 | 95.87137
560 | 95.88097
559 | 95.86988
558 | 95.89039
557 | 95.88406
556 | 95.88666
555 | 95.90015
554 | 95.88087
553 | 95.90331
552 | 95.89382
551 | 95.89266
550 | 95.90902
549 | 95.90498
548 | 95.9124
547 | 95.92583
546 | 95.91805
545 | 95.92505
544 | 95.93575
543 | 95.93851
542 | 95.92973
541 | 95.93237
540 | 95.94665
539 | 95.93349
538 | 95.94381
537 | 95.95203
536 | 95.94864
535 | 95.95531
534 | 95.96374
533 | 95.95483
532 | 95.96717
531 | 95.95207
530 | 95.97313
529 | 95.97889
528 | 95.96739
527 | 95.96946
526 | 95.9751
525 | 95.97197
524 | 95.97684
523 | 95.99226
522 | 95.9921
521 | 95.98938
520 | 95.99001
519 | 95.99392
518 | 96.00118
517 | 95.9958
516 | 95.99809
515 | 96.01173
514 | 96.01295
513 | 96.01064
512 | 96.00577
511 | 96.01613
510 | 96.02367
509 | 96.01602
508 | 96.01308
507 | 96.01561
506 | 96.01831
505 | 96.02384
504 | 96.02754
503 | 96.02844
502 | 96.04073
501 | 96.02988
500 | 96.03202
499 | 96.03531
498 | 96.03765
497 | 96.03483
496 | 96.033
495 | 96.03346
494 | 96.03815
493 | 96.04175
492 | 96.02847
491 | 96.0363
490 | 96.05867
489 | 96.04763
488 | 96.04823
487 | 96.04957
486 | 96.04768
485 | 96.05048
484 | 96.05118
483 | 96.0457
482 | 96.06063
481 | 96.05311
480 | 96.0476
479 | 96.0415
478 | 96.05058
477 | 96.05088
476 | 96.04932
475 | 96.04637
474 | 96.03484
473 | 96.05001
472 | 96.0575
471 | 96.05061
470 | 96.06116
469 | 96.04581
468 | 96.05722
467 | 96.05711
466 | 96.05669
465 | 96.0386
464 | 96.04529
463 | 96.04015
462 | 96.04199
461 | 96.05389
460 | 96.05281
459 | 96.03582
458 | 96.04449
457 | 96.0392
456 | 96.0379
455 | 96.03609
454 | 96.03323
453 | 96.02808
452 | 96.03608
451 | 96.02132
450 | 96.03137
449 | 96.01883
448 | 96.02824
447 | 96.02431
446 | 96.01402
445 | 96.01825
444 | 96.01747
443 | 96.01066
442 | 96.0052
441 | 96.0072
440 | 96.00834
439 | 96.00542
438 | 95.99888
437 | 95.99505
436 | 95.98779
435 | 95.99023
434 | 95.96096
433 | 95.98325
432 | 95.9706
431 | 95.97558
430 | 95.96965
429 | 95.9382
428 | 95.94678
427 | 95.95769
426 | 95.93239
425 | 95.93365
424 | 95.92754
423 | 95.92861
422 | 95.91118
421 | 95.91732
420 | 95.90742
419 | 95.90886
418 | 95.88841
417 | 95.90452
416 | 95.88126
415 | 95.87869
414 | 95.85154
413 | 95.86691
412 | 95.85448
411 | 95.84589
410 | 95.8378
409 | 95.82995
408 | 95.81816
407 | 95.80856
406 | 95.80884
405 | 95.79913
404 | 95.79161
403 | 95.78613
402 | 95.77619
401 | 95.76759
400 | 95.77182
399 | 95.73836
398 | 95.72442
397 | 95.72713
396 | 95.70824
395 | 95.71117
394 | 95.69086
393 | 95.69556
392 | 95.67652
391 | 95.66724
390 | 95.64849
389 | 95.63143
388 | 95.6212
387 | 95.61285
386 | 95.60847
385 | 95.597
384 | 95.57777
383 | 95.55183
382 | 95.53968
381 | 95.52616
380 | 95.51309
379 | 95.50961
378 | 95.48469
377 | 95.47197
376 | 95.4739
375 | 95.459
374 | 95.44298
373 | 95.42609
372 | 95.41319
371 | 95.38101
370 | 95.35889
369 | 95.35741
368 | 95.33912
367 | 95.31822
366 | 95.30122
365 | 95.27309
364 | 95.27544
363 | 95.24946
362 | 95.22104
361 | 95.23562
360 | 95.19633
359 | 95.1672
358 | 95.16284
357 | 95.13524
356 | 95.11003
355 | 95.10791
354 | 95.07931
353 | 95.05582
352 | 95.0379
351 | 95.0106
350 | 95.00599
349 | 95.05183
348 | 95.03434
347 | 95.00908
346 | 94.99406
345 | 94.94836
344 | 94.9333
343 | 94.91651
342 | 94.89838
341 | 94.90554
340 | 94.81682
339 | 94.81685
338 | 94.80038
337 | 94.77006
336 | 94.73342
335 | 94.69483
334 | 94.6705
333 | 94.67161
332 | 94.66676
331 | 94.61388
330 | 94.57172
329 | 94.53043
328 | 94.486
327 | 94.46687
326 | 94.4595
325 | 94.40726
324 | 94.37866
323 | 94.37339
322 | 94.30006
321 | 94.31466
320 | 94.27153
319 | 94.22987
318 | 94.22249
317 | 94.16452
316 | 94.14909
315 | 94.0793
314 | 94.06455
313 | 94.04979
312 | 94.03822
311 | 93.96925
310 | 93.92414
309 | 93.89612
308 | 93.85474
307 | 93.84431
306 | 93.79521
305 | 93.74421
304 | 93.72597
303 | 93.68678
302 | 93.64555
301 | 93.62023
300 | 93.56702